## Sheet1
Complexity Cc (blank = not feasible)
| Impact Ext. | Sand Cast | Die Cast | Forge | Press | Machine | Powder Net | Plastic Mould
A1 | 1 | 1 | 1 | 1 |  | 1 | 1 | 1
A2 | 1 | 1.2 | 1.1 | 2.1 |  | 1.2 | 2.1 | 1.1
A3 | 3 | 1.3 | 1.3 | 2.3 |  | 2.9 | 2.3 | 1.3
A4 |  | 1.8 | 2 | 2.6 |  | 5.3 | 2.6 | 2
A5 |  | 3.2 | 3.8 | 3 |  | 6.1 | 4 | 3.8
B1 | 2 | 1.1 | 1 | 1 |  | 1 | 1 | 1
B2 | 3 | 1.2 | 2.2 | 2.2 |  | 1.3 | 1.3 | 1.3
B3 | 5 | 1.4 | 2.2 | 2.2 |  | 2.6 | 1.7 | 1.8
B4 |  | 1.8 | 2.3 | 2.3 |  | 2.6 | 1.7 | 1.8
B5 |  | 2.6 | 2.7 | 2.7 |  | 2.8 | 3.5 | 3
C1 | 1.5 | 2.1 | 2.1 | 1 | 1 | 1 | 1 | 1
C2 | 3 | 2.3 | 2.2 | 1.2 | 1.2 | 1.4 | 1 | 1.2
C3 | 3.5 | 2.8 | 2.3 | 1.6 | 1.5 | 3.1 | 1.4 | 1.8
C4 |  | 3.7 | 2.5 | 2.5 | 2.2 | 5.4 | 2.4 | 2.9
C5 |  | 5 | 3.6 | 3.4 | 2.5 | 6.5 | 4 | 3.6
Limiting Section Cs (millimeters) (blank = not feasible)
Min Section | Impact Ext. | Sand Cast | Die Cast | Forge | Press | Machine | Powder Net | Plastic Mould
<= 0.4 | 1 |  |  |  | 1 | 1.6 |  | 2
>0.4 - 0.6 | 1 |  | 1.5 |  | 1 | 1.4 |  | 1.2
>0.6 - 1.0 | 1 |  | 1 | 1.5 | 1 | 1 | 1.2 | 1
>1.0 - 3.0 | 1 | 2 | 1 | 1 | 1 | 1 | 1 | 1
>3.0 - 5.0 | 1 | 1 | 1 | 1 | 1.2 | 1 | 1 | 1
>5.0 | 1 | 1 | 1 | 1 | 1.7 | 1 | 1 | 1
Basic Processing Cost/Quantity Pc
PROCESS | Impact Ext | Sand Cast | Die Cast | Forge | Press | Auto M/C | Manual M/C | Power Met | Plastic Mould
Per Annum
Quantity
10 | 20000 | 513 | 10000 | 15000 | 8000 | 5000 | 505 | 50000 | 10000
50 | 4000 | 113 | 2000 | 3000 | 1600 | 1000 | 105 | 10000 | 3000
100 | 2000 | 63 | 1000 | 1500 | 800 | 500 | 55 | 5000 | 1000
200 | 1000 | 38 | 500 | 750 | 400 | 250 | 30 | 2500 | 500
400 | 500 | 26 | 250 | 376 | 200 | 126 | 18 | 1250 | 250
600 | 330 | 21 | 168 | 251 | 134 | 85 | 14 | 836 | 167
800 | 250 | 19 | 126 | 189 | 100 | 64 | 11 | 628 | 126
1000 | 200 | 18 | 100 | 151 | 80 | 51 | 10 | 500 | 100
2000 | 100 | 16 | 51 | 76 | 40 | 26 | 7.7 | 253 | 51
4000 | 50 | 14.3 | 26 | 39 | 20 | 14 | 6.5 | 128 | 26
6000 | 35 | 13.8 | 17 | 26 | 14 | 9.6 | 6 | 86 | 17
8000 | 26 | 13.6 | 13 | 20 | 10 | 7.5 | 5.8 | 66 | 13
10000 | 21 | 13.5 | 11 | 16 | 8 | 6.2 | 5.7 | 53 | 11
20000 | 11 | 13.3 | 5.8 | 8.7 | 4.4 | 3.7 | 5.46 | 28 | 5.8
30000 | 7.3 | 13.2 | 4.1 | 6.2 | 3.1 | 2.9 | 5.38 | 19.7 | 4.1
40000 | 5.6 | 13.1 | 3.3 | 5 | 2.4 | 2.47 | 5.34 | 15.5 | 3.3
50000 | 4.6 | 13.1 | 2.8 | 4.2 | 2 | 2.22 | 5.31 | 13 | 2.8
60000 | 3.9 | 13.1 | 2.4 | 3.7 | 1.8 | 2.05 | 5.29 | 11.4 | 2.4
70000 | 3.5 | 13.1 | 2.2 | 3.4 | 1.6 | 1.93 | 5.28 | 10.2 | 2.2
80000 | 3.3 | 13.1 | 2 | 3.1 | 1.4 | 1.85 | 5.27 | 9.3 | 2
90000 | 2.8 | 13.1 | 1.9 | 2.9 | 1.3 | 1.78 | 5.26 | 8.6 | 1.9
100000 | 2.6 | 13.1 | 1.78 | 2.7 | 1.2 | 1.72 | 5.26 | 8 | 1.8
200000 | 1.61 | 13 | 1.28 | 1.97 | 0.83 | 1.47 | 5.24 | 5.54 | 1.3
400000 | 1.11 | 13 | 1 | 1.59 | 0.63 | 1.35 | 5.22 | 4.29 | 1
600000 | 0.94 | 13 | 0.95 | 1.47 | 0.57 | 1.3 | 5.22 | 3.87 | 0.95
800000 | 0.86 | 13 | 0.91 | 1.47 | 0.53 | 1.28 | 5.21 | 3.67 | 0.91
1000000 | 0.81 | 13 | 0.88 | 1.37 | 0.51 | 1.27 | 5.21 | 3.54 | 0.88
1500000 | 0.74 | 13 | 0.85 | 1.32 | 0.49 | 1.25 | 5.21 | 3.37 | 0.85
2000000 | 0.71 | 13 | 0.83 | 1.3 | 0.47 | 1.24 | 5.21 | 3.29 | 0.83
2500000 | 0.69 | 13 | 0.82 | 1.28 | 0.47 | 1.24 | 5.21 | 3.24 | 0.82
3000000 | 0.67 | 13 | 0.81 | 1.27 | 0.46 | 1.24 | 5.21 | 3.21 | 0.81
Material Suitability Cmp (blank = unfeasible)
PROCESS | Impact Ext | Sand Cast | Die Cast | Forge | Press | Machine | Powder Met | Plastic Mould
MATERIAL
Cast Iron |  | 1 |  |  |  | 1.2 | 1.6
Low-C Steel | 1.3 | 1.2 |  | 1 | 1.2 | 1.4 | 1.2
Alloy Steel | 2 | 1.3 |  | 2 | 1.5 | 2.5 | 1.1
Stainless Steel | 2 | 1.5 |  | 2 | 1.5 | 4 | 1.1
Copper Alloys | 1 | 1 |  | 1 | 1 | 1.1 | 1
Aluminum Alloys | 1 | 1 | 1.5 | 1 | 1 | 1 | 1
Zinc Alloys | 1 | 1 | 1.2 | 1 | 1 | 1.1 | 1
Thermoplastics (nylons, acrylics, etc) | [5 empty] | 1.1 |  | 1
Thermosets (epoxies, phenolics, etc.) | [5 empty] | 1.2 |  | 1
Elastomers (rubbers) | [5 empty] | 1.1 |  | 1.5
Waste Coefficient Wc (blank = unfeasible)
PROCESS | Impact Ext | Sand Cast | Dis Cast | Forge | Press | Machine | Powder Met | Plastic Mould
A1 | 1 | 1.1 | 1 | 1.1 |  | 1.6 | 1 | 1
A2 | 1 | 1.1 | 1.1 | 1.1 |  | 2 | 1 | 1.1
A3 | 1 | 1.2 | 1.1 | 1.2 |  | 2.5 | 1 | 1.1
A4 |  | 1.3 | 1.2 | 1.2 |  | 3 | 1 | 1.2
A5 |  | 1.4 | 1.3 | 1.3 |  | 4 | 1.2 | 1.3
B1 | 1 | 1.1 | 1 | 1.1 |  | 1.7 | 1 | 1
B2 | 1 | 1.1 | 1.1 | 1.1 |  | 2.2 | 1 | 1.1
B3 | 1 | 1.2 | 1.1 | 1.2 |  | 2.8 | 1 | 1.1
B4 |  | 1.3 | 1.2 | 1.2 |  | 4 | 1 | 1.1
B5 |  | 1.4 | 1.3 | 1.3 |  | 6 | 1.2 | 1.2
C1 | 1 | 1.1 | 1.1 | 1.1 | 1.2 | 1.8 | 1 | 1
C2 | 1 | 1.2 | 1.1 | 1.1 | 1.2 | 2.4 | 1 | 1.1
C3 | 1 | 1.3 | 1.1 | 1.1 | 1.4 | 4 | 1 | 1.1
C4 |  | 1.4 | 1.2 | 1.2 | 1.5 | 6 | 1 | 1.1
C5 |  | 1.6 | 1.3 | 1.3 | 1.6 | 8 | 1.2 | 1.2
Tolerance Ct (Based on number of planes on which critical tolerances occur)
PROCESS | Impact Ext |  |  | Sand Cast |  |  | Die Cast |  |  | Powder Met |  |  | Forge |  |  | Press Working |  |  | Plastic Mould |  |  | Machine
TOLERANCE (mm) | 1 | 2 | 3+ | 1 | 2 | 3+ | 1 | 2 | 3+ | 1 | 2 | 3+ | 1 | 2 | 3+ | 1 | 2 | 3+ | 1 | 2 | 3+ | 1 | 2 | 3+
<= 0.004 | 3.7 | 5.3 | 6.1 | 4.6 | 5.6 | 6.8 | 5.1 | 6.1 | 7 | 3.1 | 4.6 | 5.4 | 4.3 | 5.6 | 6.6 | 4.6 | 5.4 | 6.5 | 4.8 | 6.3 | 7.1 | 3.7 | 5.3
>0.004-0.01 | 2.8 | 3.1 | 4.3 | 3.5 | 3.8 | 4.9 | 3.5 | 4.2 | 5 | 1.4 | 1.7 | 2.1 | 3.2 | 3.5 | 4.6 | 3.2 | 3.8 | 4.5 | 3.6 | 3.9 | 5.2 | 2.8 | 3.1 | 4.3
>0.01-0.03 | 1.9 | 2.4 | 2.6 | 2.8 | 3 | 3.2 | 2.8 | 3 | 3.6 | 1 | 1.1 | 1.4 | 2.6 | 2.8 | 3 | 2.6 | 2.8 | 3.2 | 2.9 | 3.4 | 3.4 | 2.2 | 2.4 | 2.6
>0.03-0.05 | 1.1 | 1.5 | 1.9 | 2.4 | 2.5 | 2.8 | 2.8 | 2.5 | 2.8 | 1 | 1 | 1 | 2.3 | 2.4 | 2.5 | 2.2 | 2.4 | 2.5 | 1.9 | 2.1 | 2.3 | 1.2 | 1.4 | 1.6
>0.05-0.08 | 1 | 1 | 1 | 2.2 | 2.4 | 2.5 | 1.5 | 2 | 2.4 | 1 | 1 | 1 | 2.2 | 2.3 | 2.4 | 1 | 1.4 | 1.6 | 1 | 1 | 1 | 1.1 | 1.2 | 1.4
>0.08-0.15 | 1 | 1 | 1 | 2 | 2.2 | 2.4 | 1 | 1.4 | 2 | 1 | 1 | 1 | 1.9 | 2.2 | 2.3 | 1 | 1 | 1 | 1 | 1 | 1 | 1 | 1.1 | 1.2
>0.15-0.3 | 1 | 1 | 1 | 1.9 | 2 | 2.2 | 1 | 1 | 1 | 1 | 1 | 1 | 1.8 | 1.9 | 2.2 | 1 | 1 | 1 | 1 | 1 | 1 | 1 | 1 | 1.1
>0.3 | 1 | 1 | 1 | 1.5 | 1.7 | 1.9 | 1 | 1 | 1 | 1 | 1 | 1 | 1.4 | 1.6 | 1.8 | 1 | 1 | 1 | 1 | 1 | 1 | 1 | 1 | 1
Sf Surface Finish
PROCESS |  | Impact Ext |  |  | Sand Cast |  |  | Die Cast |  |  | Powder Met |  |  | Forge |  |  | Press Working |  |  | Plastic Mould |  |  | Machine
SURFACE FINISH |  | 1 | 2 | 3+ | 1 | 2 | 3+ | 1 | 2 | 3+ | 1 | 2 | 3+ | 1 | 2 | 3+ | 1 | 2 | 3+ | 1 | 2 | 3+ | 1 | 2 | 3+
(micrometer)
super fine ground | <=0.4 | 4.3 | 5.1 | 6.3 | 4.9 | 5.6 | 6.6 | 4.3 | 5.1 | 6.3 | 4.3 | 5.1 | 6.3 | 4.9 | 5.65 | 6.6 | 4.4 | 5.3 | 6.8 | 1.2 | 1.2 | 1.2 | 4.14 | 4.84
fine ground | >0.4-0.6 | 2 | 2.5 | 2.9 | 3.9 | 4.2 | 4.6 | 1.2 | 1.5 | 1.7 | 2 | 2.5 | 2.9 | 3.2 | 3.4 | 3.8 | 1.3 | 1.5 | 1.8 | 1 | 1 | 1 | 1.2 | 1.5 | 1.7
medium ground | >0.6-0.8 | 1.1 | 1.2 | 1.4 | 3 | 3.2 | 3.5 | 1.1 | 1.2 | 1.5 | 1.1 | 1.2 | 1.5 | 2.6 | 2.8 | 3 | 1.1 | 1.2 | 1.5 | 1 | 1 | 1 | 1.1 | 1.3 | 1.5
coarse ground | >0.8-1.0 | 1 | 1.1 | 1.2 | 2.5 | 2.6 | 3 | 1 | 1.1 | 1.3 | 1 | 1.1 | 1.3 | 2.3 | 2.4 | 2.6 | 1 | 1 | 1.2 | 1 | 1 | 1 | 1 | 1 | 1.3
semi fine | >1.0-3.0 | 1 | 1 | 1 | 2.3 | 2.4 | 2.6 | 1 | 1 | 1 | 1 | 1 | 1 | 1.9 | 2 | 2.2 | 1 | 1 | 1 | 1 | 1 | 1 | 1 | 1 | 1
medium fine | >3.0-5.0 | 1 | 1 | 1 | 2 | 2.1 | 2.3 | 1 | 1 | 1 | 1 | 1 | 1 | 1.4 | 1.5 | 1.7 | 1 | 1 | 1 | 1 | 1 | 1 | 1 | 1 | 1
semi rough | >5.0-10.0 | 1 | 1 | 1 | 1.9 | 2 | 2.1 | 1 | 1 | 1 | 1 | 1 | 1 | 1 | 1.1 | 1.3 | 1 | 1 | 1 | 1 | 1 | 1 | 1 | 1 | 1
very rough | >10.0 | 1 | 1 | 1 | 1 | 1.1 | 1.3 | 1 | 1 | 1 | 1 | 1 | 1 | 1 | 1 | 1 | 1 | 1 | 1 | 1 | 1 | 1 | 1 | 1 | 1
Material Cost Selection Cmt
MATERIAL | Cmt (cents/mm3)
Cast Iron | 0.00105
Low Carbon Steel | 0.00068
Alloy Steel | 0.00259
Stainless Steel | 0.00341
Copper Alloy | 0.00564
Aluminum Alloy | 0.00243
Zinc Alloy | 0.00369
Thermoplastics | 0.00107
Nylons, acrylics, etc. | 0.00035
Thermosets | 0.00058
Elastomers | 0.00035